## Ark1
Wavelength, µm | n | k
0.030996 | 0.66638 | 0.099024
0.031027 | 0.66656 | 0.09985
0.031058 | 0.66677 | 0.10066
0.031089 | 0.66698 | 0.10145
0.03112 | 0.6672 | 0.10222
0.031151 | 0.66744 | 0.10297
0.031183 | 0.66768 | 0.1037
0.031214 | 0.66793 | 0.10441
0.031246 | 0.6682 | 0.1051
0.031277 | 0.66846 | 0.10578
0.031309 | 0.66874 | 0.10643
0.03134 | 0.66902 | 0.10706
0.031372 | 0.6693 | 0.10766
0.031403 | 0.66959 | 0.10825
0.031435 | 0.66988 | 0.10882
0.031467 | 0.67018 | 0.10936
0.031499 | 0.67048 | 0.10989
0.031531 | 0.67077 | 0.11039
0.031563 | 0.67107 | 0.11087
0.031595 | 0.67137 | 0.11133
0.031627 | 0.67167 | 0.11177
0.03166 | 0.67196 | 0.11219
0.031692 | 0.67226 | 0.11259
0.031724 | 0.67254 | 0.11297
0.031757 | 0.67283 | 0.11333
0.031789 | 0.67311 | 0.11367
0.031822 | 0.67339 | 0.11398
0.031854 | 0.67366 | 0.11428
0.031887 | 0.67392 | 0.11456
0.03192 | 0.67418 | 0.11482
0.031953 | 0.67443 | 0.11507
0.031986 | 0.67467 | 0.11529
0.032019 | 0.6749 | 0.1155
0.032052 | 0.67512 | 0.11569
0.032085 | 0.67533 | 0.11586
0.032118 | 0.67554 | 0.11602
0.032151 | 0.67573 | 0.11615
0.032184 | 0.67591 | 0.11628
0.032218 | 0.67608 | 0.11639
0.032251 | 0.67624 | 0.11648
0.032285 | 0.67638 | 0.11656
0.032318 | 0.67652 | 0.11662
0.032352 | 0.67664 | 0.11668
0.032386 | 0.67674 | 0.11671
0.03242 | 0.67684 | 0.11674
0.032454 | 0.67692 | 0.11675
0.032487 | 0.67698 | 0.11675
0.032521 | 0.67704 | 0.11674
0.032556 | 0.67707 | 0.11672
0.03259 | 0.6771 | 0.11669
0.032624 | 0.6771 | 0.11665
0.032658 | 0.6771 | 0.1166
0.032693 | 0.67707 | 0.11654
0.032727 | 0.67704 | 0.11647
0.032762 | 0.67698 | 0.1164
0.032796 | 0.67692 | 0.11631
0.032831 | 0.67683 | 0.11622
0.032866 | 0.67673 | 0.11612
0.0329 | 0.67662 | 0.11602
0.032935 | 0.67649 | 0.11591
0.03297 | 0.67634 | 0.11579
0.033005 | 0.67618 | 0.11567
0.03304 | 0.676 | 0.11554
0.033076 | 0.6758 | 0.11541
0.033111 | 0.67559 | 0.11528
0.033146 | 0.67536 | 0.11514
0.033182 | 0.67512 | 0.11499
0.033217 | 0.67486 | 0.11485
0.033253 | 0.67459 | 0.1147
0.033288 | 0.6743 | 0.11455
0.033324 | 0.674 | 0.11439
0.03336 | 0.67367 | 0.11424
0.033396 | 0.67334 | 0.11408
0.033432 | 0.67298 | 0.11392
0.033468 | 0.67262 | 0.11377
0.033504 | 0.67223 | 0.11361
0.03354 | 0.67183 | 0.11345
0.033576 | 0.67142 | 0.11329
0.033613 | 0.67099 | 0.11313
0.033649 | 0.67055 | 0.11297
0.033685 | 0.67009 | 0.11281
0.033722 | 0.66961 | 0.11265
0.033759 | 0.66912 | 0.1125
0.033795 | 0.66862 | 0.11234
0.033832 | 0.6681 | 0.11219
0.033869 | 0.66757 | 0.11204
0.033906 | 0.66702 | 0.11189
0.033943 | 0.66646 | 0.11174
0.03398 | 0.66588 | 0.1116
0.034018 | 0.66529 | 0.11145
0.034055 | 0.66468 | 0.11131
0.034092 | 0.66406 | 0.11118
0.03413 | 0.66343 | 0.11105
0.034167 | 0.66278 | 0.11092
0.034205 | 0.66212 | 0.11079
0.034243 | 0.66145 | 0.11067
0.03428 | 0.66076 | 0.11055
0.034318 | 0.66006 | 0.11044
0.034356 | 0.65934 | 0.11033
0.034394 | 0.65861 | 0.11022
0.034432 | 0.65787 | 0.11012
0.034471 | 0.65711 | 0.11002
0.034509 | 0.65635 | 0.10993
0.034547 | 0.65556 | 0.10984
0.034586 | 0.65477 | 0.10976
0.034624 | 0.65396 | 0.10968
0.034663 | 0.65314 | 0.10961
0.034702 | 0.65231 | 0.10954
0.034741 | 0.65147 | 0.10948
0.034779 | 0.65061 | 0.10943
0.034818 | 0.64974 | 0.10938
0.034857 | 0.64886 | 0.10933
0.034897 | 0.64796 | 0.10929
0.034936 | 0.64705 | 0.10926
0.034975 | 0.64613 | 0.10924
0.035015 | 0.6452 | 0.10922
0.035054 | 0.64426 | 0.1092
0.035094 | 0.6433 | 0.1092
0.035134 | 0.64234 | 0.10919
0.035173 | 0.64136 | 0.1092
0.035213 | 0.64037 | 0.10921
0.035253 | 0.63936 | 0.10923
0.035293 | 0.63835 | 0.10926
0.035333 | 0.63732 | 0.10929
0.035374 | 0.63628 | 0.10933
0.035414 | 0.63523 | 0.10938
0.035454 | 0.63417 | 0.10944
0.035495 | 0.6331 | 0.1095
0.035535 | 0.63201 | 0.10957
0.035576 | 0.63092 | 0.10965
0.035617 | 0.62981 | 0.10973
0.035658 | 0.62869 | 0.10983
0.035699 | 0.62756 | 0.10993
0.03574 | 0.62642 | 0.11004
0.035781 | 0.62527 | 0.11016
0.035822 | 0.6241 | 0.11028
0.035864 | 0.62293 | 0.11041
0.035905 | 0.62174 | 0.11056
0.035947 | 0.62054 | 0.11071
0.035988 | 0.61933 | 0.11087
0.03603 | 0.61811 | 0.11103
0.036072 | 0.61688 | 0.11121
0.036114 | 0.61564 | 0.1114
0.036156 | 0.61439 | 0.11159
0.036198 | 0.61312 | 0.1118
0.03624 | 0.61185 | 0.11201
0.036283 | 0.61056 | 0.11223
0.036325 | 0.60926 | 0.11246
0.036368 | 0.60795 | 0.1127
0.03641 | 0.60663 | 0.11295
0.036453 | 0.6053 | 0.11322
0.036496 | 0.60396 | 0.11349
0.036539 | 0.6026 | 0.11377
0.036582 | 0.60124 | 0.11406
0.036625 | 0.59986 | 0.11436
0.036668 | 0.59848 | 0.11467
0.036712 | 0.59708 | 0.11499
0.036755 | 0.59567 | 0.11533
0.036799 | 0.59425 | 0.11567
0.036842 | 0.59282 | 0.11603
0.036886 | 0.59138 | 0.11639
0.03693 | 0.58992 | 0.11677
0.036974 | 0.58846 | 0.11716
0.037018 | 0.58698 | 0.11756
0.037062 | 0.5855 | 0.11797
0.037106 | 0.584 | 0.1184
0.037151 | 0.58249 | 0.11883
0.037195 | 0.58097 | 0.11928
0.03724 | 0.57944 | 0.11974
0.037285 | 0.5779 | 0.12021
0.037329 | 0.57635 | 0.1207
0.037374 | 0.57479 | 0.1212
0.037419 | 0.57321 | 0.12171
0.037464 | 0.57163 | 0.12224
0.03751 | 0.57003 | 0.12278
0.037555 | 0.56842 | 0.12333
0.0376 | 0.5668 | 0.1239
0.037646 | 0.56518 | 0.12448
0.037692 | 0.56353 | 0.12508
0.037738 | 0.56188 | 0.12569
0.037783 | 0.56022 | 0.12631
0.037829 | 0.55855 | 0.12695
0.037876 | 0.55686 | 0.12761
0.037922 | 0.55517 | 0.12828
0.037968 | 0.55346 | 0.12896
0.038015 | 0.55175 | 0.12967
0.038061 | 0.55002 | 0.13039
0.038108 | 0.54828 | 0.13112
0.038155 | 0.54653 | 0.13187
0.038202 | 0.54477 | 0.13264
0.038249 | 0.543 | 0.13343
0.038296 | 0.54122 | 0.13423
0.038343 | 0.53943 | 0.13506
0.038391 | 0.53763 | 0.1359
0.038438 | 0.53582 | 0.13676
0.038486 | 0.534 | 0.13763
0.038533 | 0.53217 | 0.13853
0.038581 | 0.53032 | 0.13945
0.038629 | 0.52847 | 0.14038
0.038677 | 0.52661 | 0.14134
0.038726 | 0.52474 | 0.14232
0.038774 | 0.52285 | 0.14331
0.038822 | 0.52096 | 0.14433
0.038871 | 0.51906 | 0.14537
0.03892 | 0.51715 | 0.14643
0.038969 | 0.51523 | 0.14751
0.039018 | 0.5133 | 0.14862
0.039067 | 0.51137 | 0.14975
0.039116 | 0.50942 | 0.1509
0.039165 | 0.50747 | 0.15208
0.039215 | 0.5055 | 0.15328
0.039264 | 0.50353 | 0.1545
0.039314 | 0.50156 | 0.15575
0.039364 | 0.49957 | 0.15702
0.039414 | 0.49758 | 0.15832
0.039464 | 0.49557 | 0.15965
0.039514 | 0.49357 | 0.161
0.039564 | 0.49155 | 0.16238
0.039615 | 0.48953 | 0.16378
0.039665 | 0.48751 | 0.16521
0.039716 | 0.48547 | 0.16667
0.039767 | 0.48344 | 0.16816
0.039818 | 0.4814 | 0.16968
0.039869 | 0.47935 | 0.17123
0.03992 | 0.4773 | 0.17281
0.039972 | 0.47524 | 0.17441
0.040023 | 0.47319 | 0.17605
0.040075 | 0.47113 | 0.17772
0.040127 | 0.46907 | 0.17942
0.040179 | 0.467 | 0.18115
0.040231 | 0.46494 | 0.18291
0.040283 | 0.46287 | 0.1847
0.040335 | 0.4608 | 0.18653
0.040387 | 0.45874 | 0.18839
0.04044 | 0.45668 | 0.19029
0.040493 | 0.45461 | 0.19222
0.040546 | 0.45255 | 0.19418
0.040599 | 0.4505 | 0.19617
0.040652 | 0.44844 | 0.1982
0.040705 | 0.44639 | 0.20027
0.040759 | 0.44435 | 0.20237
0.040812 | 0.44231 | 0.20451
0.040866 | 0.44028 | 0.20668
0.04092 | 0.43826 | 0.20889
0.040974 | 0.43624 | 0.21113
0.041028 | 0.43424 | 0.21341
0.041082 | 0.43224 | 0.21573
0.041136 | 0.43025 | 0.21808
0.041191 | 0.42828 | 0.22047
0.041246 | 0.42632 | 0.2229
0.041301 | 0.42437 | 0.22536
0.041355 | 0.42244 | 0.22786
0.041411 | 0.42052 | 0.23039
0.041466 | 0.41862 | 0.23296
0.041521 | 0.41674 | 0.23557
0.041577 | 0.41487 | 0.23821
0.041633 | 0.41303 | 0.24089
0.041689 | 0.4112 | 0.2436
0.041745 | 0.4094 | 0.24635
0.041801 | 0.40761 | 0.24914
0.041857 | 0.40585 | 0.25195
0.041914 | 0.40412 | 0.25481
0.04197 | 0.4024 | 0.25769
0.042027 | 0.40072 | 0.26061
0.042084 | 0.39906 | 0.26356
0.042141 | 0.39742 | 0.26654
0.042198 | 0.39582 | 0.26955
0.042256 | 0.39424 | 0.2726
0.042313 | 0.3927 | 0.27567
0.042371 | 0.39118 | 0.27877
0.042429 | 0.3897 | 0.28191
0.042487 | 0.38825 | 0.28507
0.042545 | 0.38683 | 0.28825
0.042604 | 0.38544 | 0.29146
0.042662 | 0.38409 | 0.2947
0.042721 | 0.38277 | 0.29796
0.04278 | 0.38149 | 0.30125
0.042839 | 0.38024 | 0.30455
0.042898 | 0.37903 | 0.30788
0.042957 | 0.37786 | 0.31123
0.043017 | 0.37672 | 0.3146
0.043076 | 0.37562 | 0.31799
0.043136 | 0.37455 | 0.32139
0.043196 | 0.37352 | 0.32482
0.043256 | 0.37254 | 0.32825
0.043317 | 0.37159 | 0.3317
0.043377 | 0.37067 | 0.33517
0.043438 | 0.3698 | 0.33865
0.043499 | 0.36896 | 0.34214
0.04356 | 0.36816 | 0.34564
0.043621 | 0.3674 | 0.34915
0.043682 | 0.36668 | 0.35267
0.043744 | 0.366 | 0.3562
0.043805 | 0.36535 | 0.35973
0.043867 | 0.36475 | 0.36327
0.043929 | 0.36418 | 0.36682
0.043991 | 0.36364 | 0.37037
0.044054 | 0.36315 | 0.37392
0.044116 | 0.36269 | 0.37748
0.044179 | 0.36227 | 0.38103
0.044242 | 0.36188 | 0.38459
0.044305 | 0.36154 | 0.38815
0.044369 | 0.36122 | 0.3917
0.044432 | 0.36094 | 0.39526
0.044496 | 0.3607 | 0.39881
0.044559 | 0.36049 | 0.40236
0.044624 | 0.36031 | 0.4059
0.044688 | 0.36017 | 0.40945
0.044752 | 0.36006 | 0.41298
0.044817 | 0.35999 | 0.41651
0.044881 | 0.35994 | 0.42003
0.044946 | 0.35993 | 0.42355
0.045012 | 0.35994 | 0.42706
0.045077 | 0.35999 | 0.43056
0.045142 | 0.36007 | 0.43405
0.045208 | 0.36017 | 0.43753
0.045274 | 0.36031 | 0.441
0.04534 | 0.36047 | 0.44446
0.045406 | 0.36066 | 0.44791
0.045473 | 0.36088 | 0.45135
0.04554 | 0.36112 | 0.45478
0.045606 | 0.36138 | 0.45819
0.045673 | 0.36167 | 0.46159
0.045741 | 0.36199 | 0.46498
0.045808 | 0.36232 | 0.46836
0.045876 | 0.36268 | 0.47172
0.045944 | 0.36306 | 0.47507
0.046012 | 0.36347 | 0.47841
0.04608 | 0.36389 | 0.48173
0.046149 | 0.36433 | 0.48504
0.046217 | 0.36479 | 0.48833
0.046286 | 0.36527 | 0.49161
0.046355 | 0.36576 | 0.49487
0.046424 | 0.36627 | 0.49812
0.046494 | 0.3668 | 0.50135
0.046564 | 0.36734 | 0.50456
0.046634 | 0.3679 | 0.50777
0.046704 | 0.36846 | 0.51095
0.046774 | 0.36905 | 0.51412
0.046845 | 0.36964 | 0.51728
0.046915 | 0.37024 | 0.52042
0.046986 | 0.37085 | 0.52355
0.047057 | 0.37148 | 0.52666
0.047129 | 0.37211 | 0.52976
0.047201 | 0.37275 | 0.53284
0.047272 | 0.37339 | 0.53591
0.047344 | 0.37404 | 0.53896
0.047417 | 0.3747 | 0.54201
0.047489 | 0.37536 | 0.54503
0.047562 | 0.37603 | 0.54805
0.047635 | 0.3767 | 0.55105
0.047708 | 0.37737 | 0.55404
0.047781 | 0.37804 | 0.55702
0.047855 | 0.37872 | 0.55999
0.047929 | 0.37939 | 0.56294
0.048003 | 0.38006 | 0.56589
0.048077 | 0.38074 | 0.56883
0.048152 | 0.38141 | 0.57176
0.048227 | 0.38208 | 0.57468
0.048302 | 0.38275 | 0.57759
0.048377 | 0.38341 | 0.58049
0.048452 | 0.38407 | 0.58339
0.048528 | 0.38473 | 0.58629
0.048604 | 0.38538 | 0.58918
0.04868 | 0.38603 | 0.59206
0.048757 | 0.38667 | 0.59494
0.048833 | 0.3873 | 0.59782
0.04891 | 0.38793 | 0.6007
0.048987 | 0.38856 | 0.60358
0.049065 | 0.38917 | 0.60646
0.049142 | 0.38978 | 0.60934
0.04922 | 0.39039 | 0.61222
0.049298 | 0.39099 | 0.6151
0.049377 | 0.39158 | 0.61799
0.049455 | 0.39216 | 0.62089
0.049534 | 0.39274 | 0.62379
0.049613 | 0.39331 | 0.62669
0.049693 | 0.39387 | 0.62961
0.049772 | 0.39443 | 0.63253
0.049852 | 0.39498 | 0.63546
0.049932 | 0.39552 | 0.6384
0.050013 | 0.39606 | 0.64136
0.050093 | 0.3966 | 0.64432
0.050174 | 0.39712 | 0.6473
0.050256 | 0.39765 | 0.65029
0.050337 | 0.39817 | 0.6533
0.050419 | 0.39869 | 0.65632
0.050501 | 0.3992 | 0.65936
0.050583 | 0.39972 | 0.66242
0.050665 | 0.40023 | 0.66549
0.050748 | 0.40074 | 0.66858
0.050831 | 0.40125 | 0.6717
0.050915 | 0.40176 | 0.67483
0.050998 | 0.40227 | 0.67798
0.051082 | 0.40279 | 0.68115
0.051166 | 0.40331 | 0.68434
0.051251 | 0.40383 | 0.68755
0.051335 | 0.40435 | 0.69078
0.05142 | 0.40489 | 0.69404
0.051506 | 0.40542 | 0.69732
0.051591 | 0.40597 | 0.70062
0.051677 | 0.40652 | 0.70394
0.051763 | 0.40708 | 0.70729
0.05185 | 0.40766 | 0.71066
0.051936 | 0.40824 | 0.71405
0.052023 | 0.40883 | 0.71746
0.052111 | 0.40944 | 0.7209
0.052198 | 0.41006 | 0.72436
0.052286 | 0.41069 | 0.72784
0.052374 | 0.41134 | 0.73135
0.052463 | 0.41201 | 0.73488
0.052551 | 0.41269 | 0.73843
0.052641 | 0.41339 | 0.742
0.05273 | 0.4141 | 0.74559
0.05282 | 0.41484 | 0.74921
0.05291 | 0.4156 | 0.75284
0.053 | 0.41637 | 0.7565
0.05309 | 0.41717 | 0.76017
0.053181 | 0.41798 | 0.76387
0.053273 | 0.41882 | 0.76758
0.053364 | 0.41969 | 0.77131
0.053456 | 0.42057 | 0.77506
0.053548 | 0.42148 | 0.77883
0.053641 | 0.42241 | 0.78261
0.053733 | 0.42337 | 0.78641
0.053827 | 0.42435 | 0.79023
0.05392 | 0.42536 | 0.79406
0.054014 | 0.42639 | 0.79791
0.054108 | 0.42745 | 0.80177
0.054202 | 0.42853 | 0.80564
0.054297 | 0.42965 | 0.80953
0.054392 | 0.43078 | 0.81342
0.054488 | 0.43195 | 0.81733
0.054583 | 0.43314 | 0.82125
0.054679 | 0.43435 | 0.82518
0.054776 | 0.4356 | 0.82912
0.054873 | 0.43687 | 0.83307
0.05497 | 0.43817 | 0.83703
0.055067 | 0.43949 | 0.84099
0.055165 | 0.44084 | 0.84497
0.055263 | 0.44222 | 0.84895
0.055362 | 0.44363 | 0.85293
0.055461 | 0.44506 | 0.85692
0.05556 | 0.44652 | 0.86092
0.055659 | 0.448 | 0.86492
0.055759 | 0.44951 | 0.86893
0.05586 | 0.45105 | 0.87294
0.05596 | 0.45261 | 0.87695
0.056061 | 0.4542 | 0.88096
0.056163 | 0.45582 | 0.88498
0.056264 | 0.45746 | 0.889
0.056366 | 0.45912 | 0.89302
0.056469 | 0.46081 | 0.89705
0.056572 | 0.46252 | 0.90107
0.056675 | 0.46425 | 0.9051
0.056779 | 0.46601 | 0.90912
0.056883 | 0.4678 | 0.91315
0.056987 | 0.4696 | 0.91717
0.057092 | 0.47143 | 0.92119
0.057197 | 0.47328 | 0.92522
0.057302 | 0.47515 | 0.92924
0.057408 | 0.47704 | 0.93326
0.057515 | 0.47895 | 0.93728
0.057621 | 0.48089 | 0.9413
0.057728 | 0.48284 | 0.94532
0.057836 | 0.48482 | 0.94933
0.057944 | 0.48681 | 0.95335
0.058052 | 0.48882 | 0.95736
0.058161 | 0.49085 | 0.96137
0.05827 | 0.4929 | 0.96538
0.058379 | 0.49496 | 0.96938
0.058489 | 0.49705 | 0.97339
0.0586 | 0.49915 | 0.97739
0.058711 | 0.50126 | 0.98139
0.058822 | 0.5034 | 0.98539
0.058933 | 0.50554 | 0.98939
0.059045 | 0.50771 | 0.99339
0.059158 | 0.50988 | 0.99738
0.059271 | 0.51207 | 1.0014
0.059384 | 0.51428 | 1.0054
0.059498 | 0.5165 | 1.0094
0.059612 | 0.51873 | 1.0133
0.059727 | 0.52098 | 1.0173
0.059842 | 0.52323 | 1.0213
0.059957 | 0.5255 | 1.0253
0.060073 | 0.52778 | 1.0293
0.06019 | 0.53007 | 1.0333
0.060307 | 0.53238 | 1.0373
0.060424 | 0.53469 | 1.0413
0.060542 | 0.53701 | 1.0453
0.06066 | 0.53935 | 1.0493
0.060779 | 0.54169 | 1.0533
0.060898 | 0.54404 | 1.0573
0.061017 | 0.5464 | 1.0613
0.061138 | 0.54877 | 1.0653
0.061258 | 0.55114 | 1.0693
0.061379 | 0.55353 | 1.0733
0.061501 | 0.55592 | 1.0773
0.061623 | 0.55832 | 1.0814
0.061745 | 0.56073 | 1.0854
0.061868 | 0.56314 | 1.0894
0.061992 | 0.56556 | 1.0935
0.062116 | 0.56798 | 1.0975
0.06224 | 0.57041 | 1.1016
0.062365 | 0.57285 | 1.1057
0.062491 | 0.57529 | 1.1098
0.062617 | 0.57774 | 1.1139
0.062743 | 0.5802 | 1.118
0.06287 | 0.58265 | 1.1221
0.062998 | 0.58512 | 1.1262
0.063126 | 0.58759 | 1.1304
0.063254 | 0.59006 | 1.1345
0.063383 | 0.59254 | 1.1387
0.063513 | 0.59502 | 1.1429
0.063643 | 0.5975 | 1.1471
0.063774 | 0.59999 | 1.1513
0.063905 | 0.60249 | 1.1555
0.064037 | 0.60499 | 1.1598
0.064169 | 0.60749 | 1.1641
0.064302 | 0.61 | 1.1684
0.064435 | 0.61251 | 1.1727
0.064569 | 0.61502 | 1.1771
0.064704 | 0.61754 | 1.1814
0.064839 | 0.62006 | 1.1858
0.064975 | 0.62259 | 1.1902
0.065111 | 0.62512 | 1.1947
0.065248 | 0.62766 | 1.1992
0.065385 | 0.6302 | 1.2037
0.065523 | 0.63275 | 1.2082
0.065661 | 0.6353 | 1.2128
0.0658 | 0.63786 | 1.2174
0.06594 | 0.64042 | 1.222
0.06608 | 0.64299 | 1.2267
0.066221 | 0.64557 | 1.2314
0.066363 | 0.64815 | 1.2362
0.066505 | 0.65074 | 1.241
0.066648 | 0.65334 | 1.2458
0.066791 | 0.65594 | 1.2507
0.066935 | 0.65856 | 1.2556
0.06708 | 0.66118 | 1.2606
0.067225 | 0.66381 | 1.2656
0.067371 | 0.66645 | 1.2707
0.067517 | 0.66911 | 1.2758
0.067664 | 0.67177 | 1.281
0.067812 | 0.67445 | 1.2862
0.06796 | 0.67714 | 1.2915
0.068109 | 0.67984 | 1.2968
0.068259 | 0.68256 | 1.3022
0.068409 | 0.6853 | 1.3077
0.06856 | 0.68805 | 1.3132
0.068712 | 0.69082 | 1.3188
0.068864 | 0.6936 | 1.3245
0.069017 | 0.69641 | 1.3303
0.069171 | 0.69924 | 1.3361
0.069325 | 0.7021 | 1.342
0.069481 | 0.70498 | 1.3479
0.069636 | 0.70788 | 1.354
0.069793 | 0.71081 | 1.3601
0.06995 | 0.71377 | 1.3663
0.070108 | 0.71676 | 1.3726
0.070267 | 0.71979 | 1.379
0.070426 | 0.72285 | 1.3855
0.070586 | 0.72595 | 1.3921
0.070747 | 0.72909 | 1.3988
0.070908 | 0.73227 | 1.4056
0.07107 | 0.7355 | 1.4125
0.071233 | 0.73877 | 1.4195
0.071397 | 0.74209 | 1.4267
0.071562 | 0.74547 | 1.4339
0.071727 | 0.74891 | 1.4413
0.071893 | 0.7524 | 1.4488
0.07206 | 0.75597 | 1.4564
0.072227 | 0.75959 | 1.4641
0.072396 | 0.7633 | 1.472
0.072565 | 0.76707 | 1.48
0.072735 | 0.77093 | 1.4882
0.072906 | 0.77488 | 1.4965
0.073077 | 0.77892 | 1.505
0.073249 | 0.78306 | 1.5136
0.073423 | 0.7873 | 1.5223
0.073597 | 0.79165 | 1.5313
0.073771 | 0.79611 | 1.5404
0.073947 | 0.8007 | 1.5497
0.074124 | 0.80542 | 1.5591
0.074301 | 0.81029 | 1.5688
0.074479 | 0.8153 | 1.5786
0.074658 | 0.82046 | 1.5887
0.074838 | 0.82579 | 1.5989
0.075019 | 0.83131 | 1.6093
0.0752 | 0.837 | 1.62
0.075383 | 0.8429 | 1.6308
0.075566 | 0.84901 | 1.6419
0.075751 | 0.85535 | 1.6532
0.075936 | 0.86193 | 1.6647
0.076122 | 0.86876 | 1.6764
0.076309 | 0.87586 | 1.6884
0.076497 | 0.88324 | 1.7006
0.076686 | 0.89094 | 1.7131
0.076876 | 0.89896 | 1.7258
0.077066 | 0.90732 | 1.7388
0.077258 | 0.91605 | 1.752
0.077451 | 0.92517 | 1.7655
0.077644 | 0.93471 | 1.7792
0.077839 | 0.94469 | 1.7932
0.078035 | 0.95514 | 1.8074
0.078231 | 0.96608 | 1.8219
0.078429 | 0.97756 | 1.8367
0.078627 | 0.98959 | 1.8517
0.078827 | 1.0022 | 1.8669
0.079027 | 1.0155 | 1.8824
0.079229 | 1.0295 | 1.898
0.079432 | 1.0441 | 1.9139
0.079635 | 1.0595 | 1.93
0.07984 | 1.0758 | 1.9463
0.080046 | 1.0929 | 1.9627
0.080253 | 1.1109 | 1.9792
0.08046 | 1.1298 | 1.9958
0.080669 | 1.1498 | 2.0125
0.08088 | 1.1708 | 2.0292
0.081091 | 1.193 | 2.0458
0.081303 | 1.2163 | 2.0624
0.081516 | 1.2409 | 2.0787
0.081731 | 1.2668 | 2.0948
0.081947 | 1.294 | 2.1106
0.082163 | 1.3226 | 2.1259
0.082381 | 1.3527 | 2.1407
0.0826 | 1.3842 | 2.1549
0.082821 | 1.4173 | 2.1682
0.083042 | 1.4519 | 2.1806
0.083265 | 1.4881 | 2.1919
0.083489 | 1.5258 | 2.202
0.083714 | 1.5651 | 2.2105
0.08394 | 1.6058 | 2.2175
0.084167 | 1.648 | 2.2226
0.084396 | 1.6914 | 2.2256
0.084626 | 1.7361 | 2.2264
0.084857 | 1.7817 | 2.2247
0.08509 | 1.8282 | 2.2204
0.085323 | 1.8752 | 2.2133
0.085558 | 1.9226 | 2.2032
0.085795 | 1.9699 | 2.19
0.086032 | 2.0169 | 2.1737
0.086271 | 2.0632 | 2.1542
0.086512 | 2.1085 | 2.1316
0.086753 | 2.1523 | 2.1059
0.086996 | 2.1942 | 2.0772
0.087241 | 2.234 | 2.0458
0.087486 | 2.2712 | 2.0119
0.087734 | 2.3055 | 1.9758
0.087982 | 2.3366 | 1.9379
0.088232 | 2.3643 | 1.8985
0.088483 | 2.3882 | 1.8581
0.088736 | 2.4081 | 1.8173
0.088991 | 2.424 | 1.7768
0.089246 | 2.4357 | 1.7377
0.089503 | 2.4439 | 1.7022
0.089762 | 2.4514 | 1.6736
0.090022 | 2.4661 | 1.6542
0.090284 | 2.4994 | 1.6341
0.090547 | 2.5419 | 1.5936
0.090812 | 2.5714 | 1.5384
0.091078 | 2.5879 | 1.4856
0.091346 | 2.601 | 1.4395
0.091616 | 2.6182 | 1.3965
0.091887 | 2.6415 | 1.3467
0.092159 | 2.6579 | 1.2796
0.092434 | 2.6485 | 1.2097
0.092709 | 2.6234 | 1.1578
0.092987 | 2.5982 | 1.1216
0.093266 | 2.5768 | 1.093
0.093547 | 2.558 | 1.0676
0.09383 | 2.5409 | 1.0439
0.094114 | 2.5248 | 1.0213
0.0944 | 2.5094 | 0.99947
0.094688 | 2.4944 | 0.97848
0.094978 | 2.4797 | 0.95832
0.095269 | 2.4654 | 0.93897
0.095562 | 2.4513 | 0.92043
0.095857 | 2.4374 | 0.90266
0.096154 | 2.4238 | 0.88565
0.096452 | 2.4104 | 0.86936
0.096753 | 2.3973 | 0.85376
0.097055 | 2.3844 | 0.83883
0.097359 | 2.3717 | 0.82452
0.097666 | 2.3592 | 0.81081
0.097974 | 2.3469 | 0.79766
0.098284 | 2.3349 | 0.78504
0.098596 | 2.3231 | 0.77293
0.09891 | 2.3115 | 0.76129
0.099226 | 2.3001 | 0.7501
0.099544 | 2.2889 | 0.73933
0.099864 | 2.2779 | 0.72896
0.10019 | 2.2672 | 0.71896
0.10051 | 2.2566 | 0.70931
0.10084 | 2.2463 | 0.7
0.10116 | 2.2361 | 0.69099
0.1015 | 2.2261 | 0.68228
0.10183 | 2.2163 | 0.67385
0.10216 | 2.2066 | 0.66568
0.1025 | 2.1972 | 0.65775
0.10284 | 2.1879 | 0.65005
0.10318 | 2.1787 | 0.64257
0.10353 | 2.1697 | 0.63529
0.10387 | 2.1608 | 0.62821
0.10422 | 2.1521 | 0.62131
0.10457 | 2.1435 | 0.61459
0.10492 | 2.135 | 0.60802
0.10528 | 2.1267 | 0.60161
0.10564 | 2.1185 | 0.59535
0.106 | 2.1103 | 0.58922
0.10636 | 2.1023 | 0.58322
0.10673 | 2.0944 | 0.57735
0.1071 | 2.0865 | 0.57159
0.10747 | 2.0788 | 0.56595
0.10784 | 2.0711 | 0.56041
0.10821 | 2.0635 | 0.55497
0.10859 | 2.056 | 0.54963
0.10897 | 2.0486 | 0.54437
0.10936 | 2.0412 | 0.53921
0.10974 | 2.0338 | 0.53413
0.11013 | 2.0266 | 0.52914
0.11053 | 2.0193 | 0.52421
0.11092 | 2.0121 | 0.51937
0.11132 | 2.005 | 0.51459
0.11172 | 1.9978 | 0.50989
0.11212 | 1.9908 | 0.50525
0.11253 | 1.9837 | 0.50067
0.11294 | 1.9767 | 0.49616
0.11335 | 1.9696 | 0.49171
0.11376 | 1.9626 | 0.48731
0.11418 | 1.9556 | 0.48298
0.1146 | 1.9486 | 0.4787
0.11503 | 1.9416 | 0.47448
0.11546 | 1.9347 | 0.47031
0.11589 | 1.9277 | 0.46619
0.11632 | 1.9207 | 0.46213
0.11676 | 1.9137 | 0.45812
0.1172 | 1.9066 | 0.45416
0.11764 | 1.8996 | 0.45025
0.11809 | 1.8926 | 0.44639
0.11854 | 1.8855 | 0.44258
0.11899 | 1.8784 | 0.43883
0.11945 | 1.8712 | 0.43512
0.11991 | 1.8641 | 0.43146
0.12038 | 1.8569 | 0.42785
0.12085 | 1.8497 | 0.42429
0.12132 | 1.8424 | 0.42078
0.12179 | 1.8351 | 0.41732
0.12227 | 1.8277 | 0.41391
0.12276 | 1.8203 | 0.41055
0.12324 | 1.8128 | 0.40725
0.12373 | 1.8053 | 0.40399
0.12423 | 1.7977 | 0.40079
0.12473 | 1.7901 | 0.39764
0.12523 | 1.7824 | 0.39455
0.12574 | 1.7746 | 0.39151
0.12625 | 1.7668 | 0.38853
0.12677 | 1.7589 | 0.3856
0.12728 | 1.7509 | 0.38273
0.12781 | 1.7429 | 0.37992
0.12834 | 1.7347 | 0.37717
0.12887 | 1.7265 | 0.37449
0.12941 | 1.7182 | 0.37187
0.12995 | 1.7098 | 0.36931
0.13049 | 1.7013 | 0.36682
0.13104 | 1.6927 | 0.36439
0.1316 | 1.684 | 0.36204
0.13216 | 1.6752 | 0.35976
0.13272 | 1.6663 | 0.35756
0.13329 | 1.6573 | 0.35543
0.13387 | 1.6482 | 0.35338
0.13445 | 1.639 | 0.35141
0.13503 | 1.6296 | 0.34953
0.13562 | 1.6201 | 0.34774
0.13622 | 1.6105 | 0.34604
0.13682 | 1.6007 | 0.34443
0.13742 | 1.5908 | 0.34293
0.13803 | 1.5808 | 0.34153
0.13865 | 1.5706 | 0.34023
0.13927 | 1.5603 | 0.33905
0.1399 | 1.5498 | 0.33798
0.14053 | 1.5391 | 0.33704
0.14117 | 1.5283 | 0.33623
0.14181 | 1.5173 | 0.33555
0.14246 | 1.5061 | 0.33502
0.14312 | 1.4947 | 0.33463
0.14378 | 1.4832 | 0.3344
0.14445 | 1.4715 | 0.33433
0.14513 | 1.4595 | 0.33444
0.14581 | 1.4473 | 0.33474
0.1465 | 1.435 | 0.33522
0.14719 | 1.4224 | 0.33592
0.14789 | 1.4096 | 0.33683
0.1486 | 1.3965 | 0.33797
0.14931 | 1.3833 | 0.33936
0.15004 | 1.3697 | 0.34101
0.15076 | 1.3559 | 0.34294
0.1515 | 1.3419 | 0.34516
0.15224 | 1.3276 | 0.3477
0.15299 | 1.313 | 0.35058
0.15375 | 1.2982 | 0.35381
0.15451 | 1.2831 | 0.35743
0.15529 | 1.2677 | 0.36146
0.15607 | 1.252 | 0.36593
0.15685 | 1.2361 | 0.37086
0.15765 | 1.2198 | 0.3763
0.15846 | 1.2033 | 0.38228
0.15927 | 1.1865 | 0.38884
0.16009 | 1.1695 | 0.39601
0.16092 | 1.1521 | 0.40384
0.16176 | 1.1346 | 0.41238
0.1626 | 1.1168 | 0.42167
0.16346 | 1.0988 | 0.43177
0.16432 | 1.0807 | 0.44273
0.1652 | 1.0624 | 0.45459
0.16608 | 1.0441 | 0.46742
0.16697 | 1.0257 | 0.48126
0.16788 | 1.0074 | 0.49616
0.16879 | 0.98914 | 0.51217
0.16971 | 0.9711 | 0.52932
0.17064 | 0.95335 | 0.54764
0.17159 | 0.93598 | 0.56716
0.17254 | 0.91909 | 0.58787
0.1735 | 0.9028 | 0.60978
0.17448 | 0.88722 | 0.63285
0.17546 | 0.87244 | 0.65704
0.17646 | 0.85858 | 0.68231
0.17747 | 0.84571 | 0.70858
0.17849 | 0.83393 | 0.73576
0.17952 | 0.8233 | 0.76377
0.18056 | 0.81386 | 0.79251
0.18162 | 0.80565 | 0.82189
0.18269 | 0.79869 | 0.8518
0.18377 | 0.79299 | 0.88215
0.18486 | 0.78853 | 0.91285
0.18597 | 0.78531 | 0.94383
0.18709 | 0.78329 | 0.97502
0.18822 | 0.78246 | 1.0063
0.18937 | 0.78276 | 1.0377
0.19053 | 0.78418 | 1.0692
0.19171 | 0.78667 | 1.1006
0.1929 | 0.79019 | 1.1321
0.19411 | 0.79472 | 1.1634
0.19533 | 0.80021 | 1.1947
0.19656 | 0.80664 | 1.226
0.19782 | 0.81397 | 1.2571
0.19908 | 0.82219 | 1.2882
0.20037 | 0.83127 | 1.3191
0.20167 | 0.84119 | 1.35
0.20299 | 0.85195 | 1.3809
0.20432 | 0.86354 | 1.4116
0.20568 | 0.87594 | 1.4424
0.20705 | 0.88917 | 1.4731
0.20844 | 0.90324 | 1.5038
0.20984 | 0.91815 | 1.5345
0.21127 | 0.93392 | 1.5652
0.21272 | 0.95059 | 1.5959
0.21419 | 0.96818 | 1.6267
0.21567 | 0.98672 | 1.6576
0.21718 | 1.0063 | 1.6885
0.21871 | 1.0269 | 1.7195
0.22026 | 1.0486 | 1.7505
0.22183 | 1.0715 | 1.7816
0.22343 | 1.0956 | 1.8128
0.22505 | 1.1211 | 1.8439
0.22669 | 1.1479 | 1.8751
0.22836 | 1.1763 | 1.9062
0.23005 | 1.2062 | 1.9372
0.23177 | 1.2378 | 1.968
0.23351 | 1.2711 | 1.9986
0.23528 | 1.3064 | 2.0289
0.23707 | 1.3436 | 2.0586
0.2389 | 1.3829 | 2.0878
0.24075 | 1.4244 | 2.1162
0.24263 | 1.4681 | 2.1436
0.24454 | 1.5141 | 2.1699
0.24648 | 1.5626 | 2.1947
0.24845 | 1.6134 | 2.2179
0.25046 | 1.6667 | 2.2392
0.25249 | 1.7224 | 2.2581
0.25456 | 1.7804 | 2.2745
0.25667 | 1.8407 | 2.2878
0.25881 | 1.903 | 2.2978
0.26098 | 1.967 | 2.3041
0.26319 | 2.0326 | 2.3063
0.26544 | 2.0992 | 2.3041
0.26773 | 2.1664 | 2.2972
0.27006 | 2.2336 | 2.2853
0.27243 | 2.3003 | 2.2683
0.27484 | 2.3658 | 2.2463
0.27729 | 2.4294 | 2.2191
0.27979 | 2.4905 | 2.1871
0.28233 | 2.5483 | 2.1506
0.28492 | 2.6023 | 2.1099
0.28756 | 2.6519 | 2.0656
0.29025 | 2.6968 | 2.0183
0.29299 | 2.7366 | 1.9688
0.29578 | 2.7712 | 1.9176
0.29862 | 2.8005 | 1.8656
0.30152 | 2.8246 | 1.8133
0.30447 | 2.8436 | 1.7616
0.30749 | 2.8578 | 1.7108
0.31056 | 2.8675 | 1.6615
0.3137 | 2.8732 | 1.6142
0.3169 | 2.8751 | 1.5691
0.32017 | 2.8738 | 1.5266
0.3235 | 2.8697 | 1.4868
0.32691 | 2.8631 | 1.4499
0.33039 | 2.8544 | 1.4158
0.33394 | 2.8441 | 1.3848
0.33757 | 2.8324 | 1.3566
0.34128 | 2.8197 | 1.3314
0.34507 | 2.8062 | 1.309
0.34895 | 2.7922 | 1.2893
0.35291 | 2.7779 | 1.2723
0.35697 | 2.7635 | 1.2578
0.36112 | 2.7492 | 1.2457
0.36537 | 2.7352 | 1.2359
0.36971 | 2.7216 | 1.2283
0.37417 | 2.7084 | 1.2228
0.37873 | 2.6959 | 1.2192
0.38341 | 2.6841 | 1.2174
0.3882 | 2.673 | 1.2174
0.39311 | 2.6629 | 1.219
0.39815 | 2.6536 | 1.222
0.40332 | 2.6453 | 1.2265
0.40863 | 2.638 | 1.2323
0.41408 | 2.6318 | 1.2393
0.41967 | 2.6266 | 1.2473
0.42542 | 2.6226 | 1.2564
0.43133 | 2.6196 | 1.2665
0.4374 | 2.6178 | 1.2774
0.44365 | 2.6172 | 1.289
0.45008 | 2.6176 | 1.3013
0.4567 | 2.6193 | 1.3142
0.46351 | 2.6221 | 1.3277
0.47054 | 2.626 | 1.3416
0.47777 | 2.631 | 1.3558
0.48524 | 2.6372 | 1.3704
0.49294 | 2.6444 | 1.3853
0.50089 | 2.6528 | 1.4004
0.5091 | 2.6621 | 1.4155
0.51759 | 2.6724 | 1.4308
0.52636 | 2.6837 | 1.4461
0.53543 | 2.6959 | 1.4615
0.54482 | 2.709 | 1.4767
0.55455 | 2.7229 | 1.4919
0.56463 | 2.7375 | 1.507
0.57509 | 2.7528 | 1.522
0.58594 | 2.7688 | 1.5369
0.5972 | 2.7853 | 1.5517
0.60891 | 2.8023 | 1.5663
0.62109 | 2.8198 | 1.581
0.63376 | 2.8377 | 1.5955
0.64697 | 2.8558 | 1.6101
0.66073 | 2.8742 | 1.6248
0.67509 | 2.8928 | 1.6397
0.69009 | 2.9116 | 1.6548
0.70577 | 2.9305 | 1.6702
0.72218 | 2.9496 | 1.6862
0.73938 | 2.9687 | 1.7027
0.75741 | 2.9879 | 1.7199
0.77634 | 3.0073 | 1.7381
0.79624 | 3.0268 | 1.7573
0.81719 | 3.0466 | 1.7776
0.83927 | 3.0667 | 1.7994
0.86258 | 3.0872 | 1.8226
0.88723 | 3.1081 | 1.8475
0.91332 | 3.1298 | 1.8743
0.94099 | 3.1522 | 1.9032
0.97039 | 3.1755 | 1.9342
1.0017 | 3.2001 | 1.9677
1.0351 | 3.2259 | 2.0038
1.0708 | 3.2534 | 2.0427
1.109 | 3.2826 | 2.0846
1.15 | 3.314 | 2.1297
1.1943 | 3.3478 | 2.1783
1.242 | 3.3843 | 2.2306
1.2938 | 3.4239 | 2.287
1.35 | 3.4671 | 2.3477
1.4114 | 3.5142 | 2.4132
1.4785 | 3.5659 | 2.4838
1.5524 | 3.6227 | 2.5602
1.6341 | 3.6854 | 2.6429
1.7249 | 3.7547 | 2.7326
1.8263 | 3.8318 | 2.8302
1.9404 | 3.9179 | 2.9367
2.0697 | 4.0144 | 3.0534
2.2175 | 4.1232 | 3.1819
2.388 | 4.2468 | 3.3243
2.5869 | 4.3881 | 3.483
2.8219 | 4.5514 | 3.6613
3.104 | 4.742 | 3.8637
3.4486 | 4.9676 | 4.0961
3.8794 | 5.2393 | 4.3669
4.4331 | 5.5736 | 4.6879
5.1712 | 5.9969 | 5.0772
6.2042 | 6.5538 | 5.5633
7.7529 | 7.3282 | 6.1941
10.332 | 8.499 | 7.0568